## Data
| Capteur Graphite | [9 empty] | Flex Sensor
| HB |  | 2B |  | 4B |  | B |  | 6B
Rayon | Avant | Derrière | Avant | Derrière | Avant | Derrière | Avant | Derrière | Avant | Derrière | Avant | Derrière
Pas deformé | 558265792 |  | 454481216 |  | 80236648 |  | 39640232 |  | 80263472 |  | 1109.4
R | 552904448 | 509312384 | 535345024 | 526350048 | 80231944 | 80257136 | 49445408 | 385209.31 | 80238272 | 80231944 | 2216.58 | 1200.15
R -1 | 702961856 | 558713472 | 562016320 | 460420576 | 80271368 | 80255584 | 52809552 | 385102.56 | 80238256 | 80255608 | 2263.14 | 1185
R-2 | 800258304 | 668751488 | 599260864 | 505670688 | 80260320 | 80247704 | 52286920 | 385121.96 | 80252440 | 80261880 | 2294.86 | 1105.69
R-3 | 823527104 | 697712960 | 630649472 | 447743584 | 80250880 | 80258728 | 54853100 | 324136.65 | 80257152 | 80249280 | 2356.23 | 1097.14
R-4 | 995241152 | 731566656 | 661064896 | 442166528 | 80246104 | 80244520 | 72254728 | 385180.28 | 80246136 | 80230368 | 2415.88 | 1094.8
R-5 | 1858133376 | 800019328 | 776613952 | 10016331 | 80242968 | 80257136 | 177406544 | 385092.9 | 80228760 | 80250840 | 2475.27 | 1079.31
0 | 5219604.50 |  | 4664388 |  | 90035744
| 6747392.5 | 4300229 | 6013810 | 3855406 | 98416672 | 8583952
| 7217555 | 4489515 | 6409588 | 3916352 | 99656824 | 84396496
| 7663155 | 4608203 | 6949213.5 | 3842862 | 100717600 | 83283776
| 9574142 | 4228821 | 7358972 | 3837904 | 101917728 | 82183368
| 9834716 | 4490534 | 10401389 | 3542836 | 104457080 | 80860912
| 15192310 | 4535741 | 11724390 | 4060743
0 | 286045088 |  | 745450560
| 319058080 | 94862224 | 924069312 | 785011008
| 334793632 | 113314120 | 1004288512 | 768221248
| 343930560 | 156670432 | 940186752 | 763056384
| 344947904 | 153438448 | 1030578176 | 734848960
| 358140768 | 149393856 | 1015676096 | 721242048
0 | 909235584 |  | 917479616
| 1017667840 | 488450080 | 1116123776 | 894391552
| 1047685952 | 481524832 | 1156140032 | 860907136
| 967882368 | 465273472 | 1169798400 | 856394112
| 1269782144 | 455542144 | 1120320128 | 831215872
| 1263083776 | 444716352 | 1140718592 | 828353024

## Tension
TENSION
e (mm) | 0.2 | 160g.m-2
Crayon HB
Numéro cercle | Rayon (mm) | Courbure (mm-1) | Déformation | Resistance (Ohm) | ∆R/R0 (HB) | ∆R/R0 (2B) | ∆R/R0 (4B) | ∆R/R0 (6B) | ∆R/R0 (flex)
0 |  | 0 | 0 | 286045088 | 0 | 0 | 0 | 0 | 0
1 | 22.5 | 0.04444444 | 0.004444444 | 319058080 | 0.1154118 | 0.2396118 | 0.09308445 | -0.000313966 | 0.4768339
2 | 20 | 0.05 | 0.005 | 334793632 | 0.1704226 | 0.3472235 | 0.1068584 | -0.0003141653 | 0.5078553
3 | 17.5 | 0.05714286 | 0.005714286 | 343930560 | 0.2023649 | 0.2612329 | 0.1186402 | -0.0001374473 | 0.5289893
4 | 15 | 0.06666667 | 0.006666667 | 344947904 | 0.2059214 | 0.3824903 | 0.1319696 | -7.874068e-05 | 0.5698781
5 | 12.5 | 0.08 | 0.008 | 358140768 | 0.2520431 | 0.3624996 | 0.1601735 | -0.0002159887 | 0.6096209
6 | 10 | 0.1 | 0.01 | 368140768 | 0.2870026 | 0.483232 | 0.215707 | -0.0004324757 | 0.6491905
Crayon 2B
Numéro cercle | Rayon (mm) | Courbure (mm-1) | Déformation | Resistance (Ohm)
0 |  | 0 | 0 | 745450560
1 | 22.5 | 0.04444444 | 0.004444444 | 924069312
2 | 20 | 0.05 | 0.005 | 1004288512
3 | 17.5 | 0.05714286 | 0.005714286 | 940186752
4 | 15 | 0.06666667 | 0.006666667 | 1030578176
5 | 12.5 | 0.08 | 0.008 | 1015676096
6 | 10 | 0.1 | 0.01 | 1105676096
Crayon 4B
Numéro cercle | Rayon (mm) | Courbure (mm-1) | Déformation | Resistance (Ohm)
0 |  | 0 | 0 | 90035744
1 | 22.5 | 0.04444444 | 0.004444444 | 98416672
2 | 20 | 0.05 | 0.005 | 99656824
3 | 17.5 | 0.05714286 | 0.005714286 | 100717600
4 | 15 | 0.06666667 | 0.006666667 | 101917728
5 | 12.5 | 0.08 | 0.008 | 104457080
6 | 10 | 0.1 | 0.01 | 109457080
Crayon 6B
Numéro cercle | Rayon (mm) | Courbure (mm-1) | Déformation | Resistance (Ohm)
0 |  | 0 | 0 | 80263472
1 | 22.5 | 0.04444444 | 0.004444444 | 80238272
2 | 20 | 0.05 | 0.005 | 80238256
3 | 17.5 | 0.05714286 | 0.005714286 | 80252440
4 | 15 | 0.06666667 | 0.006666667 | 80257152
5 | 12.5 | 0.08 | 0.008 | 80246136
6 | 10 | 0.1 | 0.01 | 80228760
Flex Sensor
Numéro cercle | Rayon (mm) | Courbure (mm-1) | Déformation | Resistance (Ohm)
0 |  | 0 | 0 | 1500.9
1 | 22.5 | 0.04444444 | 0.004444444 | 2216.58
2 | 20 | 0.05 | 0.005 | 2263.14
3 | 17.5 | 0.05714286 | 0.005714286 | 2294.86
4 | 15 | 0.06666667 | 0.006666667 | 2356.23
5 | 12.5 | 0.08 | 0.008 | 2415.88
6 | 10 | 0.1 | 0.01 | 2475.27

## Compression
COMPRESSION
e (mm) | 0.19 | 160g.m-2
Crayon HB
Numéro cercle | Rayon (mm) | Courbure (mm-1) | Déformation | Resistance (Ohm) | ∆R/R0 (HB) | ∆R/R0 (2B) | ∆R/R0 (4B) | ∆R/R0 (6B) | ∆R/R0 (flex)
0 |  | 0 | 0 | 286045088 | 0 | 0 | 0 | 0 | 0
1 | 22.5 | 0.04444444 | 0.004222222 | 149393856 | -0.4777262 | 0.05306918 | -0.0466062 | -0.0003928063 | -0.2003798
2 | 20 | 0.05 | 0.00475 | 153438448 | -0.4635865 | 0.03054621 | -0.06263344 | -9.797732e-05 | -0.2104737
3 | 17.5 | 0.05714286 | 0.005428571 | 146670432 | -0.4872472 | 0.0236177 | -0.07499208 | -1.983468e-05 | -0.2633153
4 | 15 | 0.06666667 | 0.006333333 | 113314120 | -0.6038592 | -0.01422173 | -0.08721398 | -0.0001768177 | -0.2690119
5 | 12.5 | 0.08 | 0.0076 | 94862224 | -0.6683662 | -0.03247501 | -0.1019021 | -0.0004124417 | -0.270571
6 | 10 | 0.1 | 0.0095 | 90862224 | -0.68235 | -0.05930442 | -0.1130088 | -0.0001573817 | -0.2808915
Crayon 2B
Numéro cercle | Rayon (mm) | Courbure (mm-1) | Déformation | Resistance (Ohm)
0 |  | 0 | 0 | 745450560
1 | 22.5 | 0.04444444 | 0.004222222 | 785011008
2 | 20 | 0.05 | 0.00475 | 768221248
3 | 17.5 | 0.05714286 | 0.005428571 | 763056384
4 | 15 | 0.06666667 | 0.006333333 | 734848960
5 | 12.5 | 0.08 | 0.0076 | 721242048
6 | 10 | 0.1 | 0.0095 | 701242048
Crayon 4B
Numéro cercle | Rayon (mm) | Courbure (mm-1) | Déformation | Resistance (Ohm)
0 |  | 0 | 0 | 90035744
1 | 22.5 | 0.04444444 | 0.004222222 | 85839520
2 | 20 | 0.05 | 0.00475 | 84396496
3 | 17.5 | 0.05714286 | 0.005428571 | 83283776
4 | 15 | 0.06666667 | 0.006333333 | 82183368
5 | 12.5 | 0.08 | 0.0076 | 80860912
6 | 10 | 0.1 | 0.0095 | 79860912
Crayon 6B
Numéro cercle | Rayon (mm) | Courbure (mm-1) | Déformation | Resistance (Ohm)
0 |  | 0 | 0 | 80263472
1 | 22.5 | 0.04444444 | 0.004222222 | 80231944
2 | 20 | 0.05 | 0.00475 | 80255608
3 | 17.5 | 0.05714286 | 0.005428571 | 80261880
4 | 15 | 0.06666667 | 0.006333333 | 80249280
5 | 12.5 | 0.08 | 0.0076 | 80230368
6 | 10 | 0.1 | 0.0095 | 80250840
Flex Sensor
Numéro cercle | Rayon (mm) | Courbure (mm-1) | Déformation | Resistance (Ohm)
0 |  | 0 | 0 | 1500.9
1 | 22.5 | 0.04444444 | 0.004222222 | 1200.15
2 | 20 | 0.05 | 0.00475 | 1185
3 | 17.5 | 0.05714286 | 0.005428571 | 1105.69
4 | 15 | 0.06666667 | 0.006333333 | 1097.14
5 | 12.5 | 0.08 | 0.0076 | 1094.8
6 | 10 | 0.1 | 0.0095 | 1079.31